## Composite Summary
COMPOSITE SUMMARY TABLE
MEXICO BEACH SAND SEARCH PROJECT
VIBRACORE | EFFECTIVE | PHI | MEDIAN | MEAN | PHI | PHI | % | % | WET MUNSELL
I. D. | LENGTH (FT) | MEDIAN | (mm) | (mm) | MEAN | SORTING | FINES | CARBONATE | COLOR
MBVC-19-01 Composite | 10 | 2.18 | 0.221 | 0.23 | 2.12 | 0.45 | 0.87 | ND | 7.64
MBVC-19-02 Composite | 11.3 | 2.14 | 0.227 | 0.25 | 2.02 | 0.7 | 1.37 | ND | 7.548673
MBVC-19-03 Composite | 9.8 | 2.21 | 0.216 | 0.24 | 2.07 | 0.82 | 0.92 | ND | 6.897959
MBVC-19-04 Composite | 9.9 | 2.21 | 0.216 | 0.23 | 2.13 | 0.6 | 0.97 | 1.100707 | 7.757576
MBVC-19-05 Composite | 9.4 | 2.11 | 0.232 | 0.24 | 2.04 | 0.52 | 0.89 | ND | 7.670213
MBVC-19-06 Composite | 10.2 | 2.12 | 0.23 | 0.24 | 2.03 | 0.62 | 0.85 | ND | 8
MBVC-19-07 Composite | 8.5 | 2.17 | 0.222 | 0.25 | 1.98 | 0.96 | 0.84 | ND | 7.858824
MBVC-19-08 Composite | 11.1 | 2.14 | 0.227 | 0.26 | 1.94 | 1 | 0.93 | 4.218739 | 7.522523
MBVC-19-09 Composite | 8.6 | 2.16 | 0.224 | 0.24 | 2.07 | 0.56 | 0.96 | 0.9943023 | 7.732558
MBVC-19-10 Composite | 10.4 | 2.09 | 0.235 | 0.25 | 1.99 | 0.65 | 0.69 | ND | 7.778846
MBVC-19-11 Composite | 8.2 | 2.09 | 0.24 | 0.26 | 1.96 | 0.76 | 0.59 | 1.790976 | 7.768293
MBVC-19-12 Composite | 10.6 | 2.06 | 0.24 | 0.3 | 1.75 | 1.21 | 0.82 | ND | 7.481132
MBVC-19-13 Composite | 9.2 | 2.08 | 0.237 | 0.28 | 1.84 | 1.04 | 0.94 | ND | 7.543478
MBVC-19-14 Composite | 10.1 | 2.18 | 0.221 | 0.24 | 2.03 | 0.85 | 0.7 | 2.524752 | 7.683168
MBVC-19-15 Composite | 8.3 | 2.19 | 0.219 | 0.24 | 2.03 | 0.88 | 0.92 | ND | 7.433735
MBVC-19-16 Composite | 9.2 | 2.13 | 0.228 | 0.25 | 2 | 0.76 | 0.89 | ND | 7.597826
MBVC-19-17 Composite | 8.3 | 2.03 | 0.245 | 0.31 | 1.7 | 1.24 | 0.82 | ND | 7
MBVC-19-18 Composite | 7.1 | 2.19 | 0.219 | 0.24 | 2.06 | 0.79 | 1.09 | 2.621127 | 7.605634
MBVC-19-19 Composite |  |  |  |  | VIBRACORE NOT USED IN BORROW AREA DESIGN
MBVC-19-20 Composite | 7.4 | 2.16 | 0.224 | 0.25 | 2.01 | 0.81 | 0.93 | ND | 7.662162
MEXICO BEACH BORROW AREA | 177.6 | 2.14 | 0.227 | 0.25 | 1.99 | 0.84 | 0.89 | 2.274036 | 7.589527

## Composite data
COMPOSITE DATA TABLE
MEXICO BEACH SAND SEARCH PROJECT
VIBRACORE | EFFECTIVE | PHI | MEDIAN | MEAN | PHI | PHI | % | % | WET MUNSELL | [7 empty] | PHI SIZES
I. D. | LENGTH (FT) | MEDIAN | (mm) | (mm) | MEAN | SORTING | FINES | CARBONATE | COLOR | -4.25 | -4.0 | -3.5 | -3.0 | -2.5 | -2.25 | -2.0 | -1.5 | -1.0 | -0.5 | 0.0 | 0.5 | 1.0 | 1.5 | 2.0 | 2.5 | 3.0 | 3.5 | 3.75 | 4.0 | PAN
MBVC-19-01 Composite | 10 | 2.18 | 0.221 | 0.23 | 2.12 | 0.45 | 0.87 | ND | 7.64 | 0 | 0 | 0 | 0.0828 | 0.099 | 0.099 | 0.1025 | 0.2125 | 0.2796 | 0.3425 | 0.4154 | 0.6489 | 1.6088 | 5.0466 | 29.1774 | 87.8121 | 98.7421 | 99.0477 | 99.0721 | 99.0772 | 99.946
MBVC-19-02 Composite | 11.3 | 2.14 | 0.227 | 0.25 | 2.02 | 0.7 | 1.37 | ND | 7.548673 | 0 | 0 | 0 | 0.3568142 | 0.8510619 | 0.8869912 | 0.9519469 | 1.097257 | 1.329381 | 1.512389 | 1.702035 | 2.259204 | 3.899204 | 8.205841 | 35.64956 | 85.90655 | 98.0777 | 98.56584 | 98.58478 | 98.5954 | 99.96814
MBVC-19-03 Composite | 9.8 | 2.21 | 0.216 | 0.24 | 2.07 | 0.82 | 0.92 | ND | 6.897959 | 0 | 0.2971429 | 0.6433673 | 1.064592 | 1.243878 | 1.304184 | 1.411939 | 1.538571 | 1.726531 | 1.871122 | 2.075918 | 2.597449 | 4.099082 | 7.594796 | 26.83796 | 83.18255 | 98.48786 | 99.04602 | 99.06194 | 99.07235 | 99.98245
MBVC-19-04 Composite | 9.9 | 2.21 | 0.216 | 0.23 | 2.13 | 0.6 | 0.97 | 1.100707 | 7.757576 | 0 | 0 | 0.2709091 | 0.3413131 | 0.6065657 | 0.6065657 | 0.6573737 | 0.7447475 | 0.8145455 | 0.8780808 | 0.9378788 | 1.172929 | 2.04899 | 4.951111 | 24.78778 | 84.79495 | 98.56556 | 98.99222 | 99.00222 | 99.01566 | 99.99091
MBVC-19-05 Composite | 9.4 | 2.11 | 0.232 | 0.24 | 2.04 | 0.52 | 0.89 | ND | 7.670213 | 0 | 0 | 0 | 0 | 0 | 0.04021277 | 0.05265957 | 0.1595745 | 0.3762766 | 0.6045745 | 0.9181915 | 1.521277 | 2.999574 | 7.723511 | 39.03915 | 88.03723 | 98.46819 | 99.05436 | 99.07468 | 99.0866 | 99.97415
MBVC-19-06 Composite | 10.2 | 2.12 | 0.23 | 0.24 | 2.03 | 0.62 | 0.85 | ND | 8 | 0 | 0 | 0 | 0.2348039 | 0.4632353 | 0.4632353 | 0.6611765 | 0.8672549 | 1.020784 | 1.14402 | 1.245686 | 1.477255 | 2.548529 | 7.477157 | 38.11206 | 87.27059 | 98.57686 | 99.09461 | 99.11461 | 99.12588 | 99.96961
MBVC-19-07 Composite | 8.5 | 2.17 | 0.222 | 0.25 | 1.98 | 0.96 | 0.84 | ND | 7.858824 | 0.2495294 | 0.2495294 | 1.077176 | 1.764824 | 1.995294 | 2.113176 | 2.247059 | 2.391529 | 2.563294 | 2.742471 | 2.936471 | 3.497765 | 5.006824 | 9.509176 | 31.23341 | 86.27624 | 98.57776 | 99.12047 | 99.13165 | 99.14765 | 99.982
MBVC-19-08 Composite | 11.1 | 2.14 | 0.227 | 0.26 | 1.94 | 1 | 0.93 | 4.218739 | 7.522523 | 0 | 0.3718919 | 1.249369 | 1.94955 | 2.253153 | 2.366486 | 2.445225 | 2.711351 | 2.92982 | 3.136486 | 3.351712 | 3.891081 | 5.351802 | 9.555676 | 35.16658 | 86.81613 | 98.50171 | 99.00559 | 99.01784 | 99.04973 | 99.97973
MBVC-19-09 Composite | 8.6 | 2.16 | 0.224 | 0.24 | 2.07 | 0.56 | 0.96 | 0.9943023 | 7.732558 | 0 | 0.1509302 | 0.1509302 | 0.2148837 | 0.2494186 | 0.2798837 | 0.4495349 | 0.4975581 | 0.5910465 | 0.6936047 | 0.8082558 | 1.056395 | 1.963488 | 6.797558 | 32.66849 | 88.22105 | 98.32849 | 99.00372 | 99.02453 | 99.03384 | 99.98698
MBVC-19-10 Composite | 10.4 | 2.09 | 0.235 | 0.25 | 1.99 | 0.65 | 0.69 | ND | 7.778846 | 0 | 0 | 0.28625 | 0.4611538 | 0.5042308 | 0.5465385 | 0.6203846 | 0.7310577 | 0.8978846 | 1.06375 | 1.194808 | 1.526923 | 3.113846 | 10.85567 | 41.6674 | 89.27404 | 98.6575 | 99.24933 | 99.25933 | 99.27404 | 99.95106
MBVC-19-11 Composite | 8.2 | 2.09 | 0.24 | 0.26 | 1.96 | 0.76 | 0.59 | 1.790976 | 7.768293 | 0 | 0 | 0.7243902 | 0.9926829 | 1.110976 | 1.139024 | 1.182927 | 1.292927 | 1.380854 | 1.507073 | 1.647805 | 2.109634 | 3.68061 | 10.73463 | 40.81732 | 90.28415 | 98.72244 | 99.38171 | 99.41159 | 99.41268 | 99.98939
MBVC-19-12 Composite | 10.6 | 2.06 | 0.24 | 0.3 | 1.75 | 1.21 | 0.82 | ND | 7.481132 | 0 | 1.878113 | 2.832453 | 2.832453 | 3.233208 | 3.280755 | 3.386038 | 3.836887 | 4.132453 | 4.511698 | 4.920755 | 6.091415 | 9.118019 | 17.43236 | 44.73717 | 89.66274 | 98.44509 | 99.10915 | 99.13745 | 99.15321 | 99.96236
MBVC-19-13 Composite | 9.2 | 2.08 | 0.237 | 0.28 | 1.84 | 1.04 | 0.94 | ND | 7.543478 | 0 | 0.673913 | 0.673913 | 2.375543 | 2.712826 | 2.749891 | 2.979022 | 3.129348 | 3.306196 | 3.484674 | 3.682065 | 4.389674 | 6.455217 | 13.70033 | 41.71815 | 91.14946 | 98.50576 | 99.03511 | 99.05413 | 99.06435 | 99.9887
MBVC-19-14 Composite | 10.1 | 2.18 | 0.221 | 0.24 | 2.03 | 0.85 | 0.7 | 2.524752 | 7.683168 | 0 | 0 | 0.7132673 | 1.209307 | 1.463564 | 1.58 | 1.724653 | 1.888218 | 2.06099 | 2.217723 | 2.40802 | 2.887129 | 4.068515 | 7.31901 | 28.59426 | 87.63663 | 98.31842 | 99.24327 | 99.27871 | 99.29129 | 99.98059
MBVC-19-15 Composite | 8.3 | 2.19 | 0.219 | 0.24 | 2.03 | 0.88 | 0.92 | ND | 7.433735 | 0 | 0.2549398 | 0.3993976 | 0.7348193 | 1.070482 | 1.512048 | 1.619759 | 1.968916 | 2.20253 | 2.481446 | 2.764337 | 3.433373 | 5.160361 | 10.06386 | 31.63494 | 79.47398 | 97.24831 | 98.90916 | 98.94639 | 98.95373 | 99.86265
MBVC-19-16 Composite | 9.2 | 2.13 | 0.228 | 0.25 | 2 | 0.76 | 0.89 | ND | 7.597826 | 0 | 0.07108696 | 0.5647826 | 0.8804348 | 0.978913 | 1.022174 | 1.079565 | 1.239783 | 1.428043 | 1.589348 | 1.788478 | 2.225109 | 3.7425 | 8.964022 | 37.63228 | 86.84728 | 98.35848 | 99.06967 | 99.08674 | 99.10935 | 99.98837
MBVC-19-17 Composite | 8.3 | 2.03 | 0.245 | 0.31 | 1.7 | 1.24 | 0.82 | ND | 7 | 0 | 0.1433735 | 1.860241 | 3.26988 | 3.485542 | 3.690602 | 3.976988 | 4.562169 | 5.031325 | 5.502289 | 6.106627 | 7.726024 | 11.47096 | 20.09554 | 47.85904 | 88.43301 | 98.29651 | 99.1259 | 99.15675 | 99.16096 | 99.98361
MBVC-19-18 Composite | 7.1 | 2.19 | 0.219 | 0.24 | 2.06 | 0.79 | 1.09 | 2.621127 | 7.605634 | 0 | 0.2980282 | 0.2980282 | 0.5529577 | 0.9180282 | 1.079718 | 1.197324 | 1.457746 | 1.753521 | 2.014507 | 2.242113 | 2.729155 | 3.930845 | 8.039437 | 29.83732 | 83.44085 | 97.32563 | 98.86127 | 98.87803 | 98.89704 | 99.98352
MBVC-19-19 Composite | [8 empty] | VIBRACORE NOT USED IN BORROW AREA DESIGN
MBVC-19-20 Composite | 7.4 | 2.16 | 0.224 | 0.25 | 2.01 | 0.81 | 0.93 | ND | 7.662162 | 0 | 0 | 0.1675676 | 0.5243243 | 0.8763514 | 1.006486 | 1.174054 | 1.538919 | 1.876216 | 2.234595 | 2.545 | 3.442432 | 5.506081 | 11.13189 | 33.87297 | 83.92419 | 97.36392 | 98.96014 | 99.00986 | 99.02081 | 99.94851
MEXICO BEACH BORROW AREA | 177.6 | 2.14 | 0.227 | 0.25 | 1.99 | 0.84 | 0.89 | 2.274036 | 7.589527 | 0.01194257 | 0.240107 | 0.6360417 | 1.045777 | 1.271577 | 1.353018 | 1.463502 | 1.667303 | 1.865732 | 2.063159 | 2.278136 | 2.847399 | 4.473345 | 9.67781 | 35.3542 | 86.85779 | 98.32457 | 99.04421 | 99.06622 | 99.07901 | 99.9697

## Sample Data
CUMULATIVE PERCENTS AND COMPUTED DISTRIBUTIONS
MEXICO BEACH SAND SEARCH PROJECT (1 of 3)
SAMPLE | ELEVATION | EFFECTIVE | PHI | MEDIAN | MEAN | PHI | PHI | % | % | WET MUNSELL | [7 empty] | PHI SIZES
I. D. | (NAVD 88 FT) | LENGTH (FT) | MEDIAN | (mm) | (mm) | MEAN | SORTING | FINES | CARBONATE | COLOR | -4.25 | -4.0 | -3.5 | -3.0 | -2.5 | -2.25 | -2.0 | -1.5 | -1.0 | -0.5 | 0.0 | 0.5 | 1.0 | 1.5 | 2.0 | 2.5 | 3.0 | 3.5 | 3.75 | 4 | PAN
MBVC-19-01#1 | -18.3 | 0.6 | 2.36 | 0.19 | 0.2 | 2.32 | 0.53 | 1.18 | ND | 5 | 0 | 0 | 0 | 0 | 0 | 0 | 0 | 0.05 | 0.12 | 0.23 | 0.36 | 0.84 | 2.4 | 5.76 | 17.6 | 62.29 | 94.58 | 98.69 | 98.79 | 98.82 | 99.94
MBVC-19-01#2 | -19.5 | 1.8 | 2.15 | 0.23 | 0.25 | 2.01 | 0.73 | 1.03 | ND | 7 | 0 | 0 | 0 | 0.46 | 0.55 | 0.55 | 0.55 | 0.86 | 1.17 | 1.39 | 1.69 | 2.58 | 5.89 | 13.68 | 36.12 | 81.15 | 98.8 | 98.9 | 98.96 | 98.97 | 99.99
MBVC-19-01#3 | -23.9 | 7.1 | 2.17 | 0.22 | 0.23 | 2.13 | 0.34 | 0.86 | ND | 8 | 0 | 0 | 0 | 0 | 0 | 0 | 0 | 0.07 | 0.08 | 0.1 | 0.11 | 0.16 | 0.46 | 2.71 | 27.88 | 91.42 | 99.08 | 99.13 | 99.14 | 99.14 | 99.94
MBVC-19-01#4 | -29 | 0.5 | 2.12 | 0.23 | 0.24 | 2.06 | 0.41 | 1.12 | ND | 8 | 0 | 0 | 0 | 0 | 0 | 0 | 0.07 | 0.1 | 0.1 | 0.15 | 0.23 | 0.41 | 1.56 | 6.29 | 36.5 | 91.19 | 98.73 | 98.84 | 98.85 | 98.88 | 99.88
MBVC-19-01#5 | -31.4 | 0 | 1.88 | 0.27 | 0.49 | 1.03 | 1.96 | 11.04 | ND | 4 | 0 | 2.34 | 3.69 | 4.16 | 8.47 | 9.61 | 11.79 | 14.34 | 16.19 | 17.86 | 19.57 | 22.86 | 28.96 | 39.03 | 53.57 | 71 | 82.46 | 87.5 | 88.57 | 88.96 | 99.9
Cut to -28.0ft NAVD
MBVC-19-01 Composite |  | 10 | 2.18 | 0.221 | 0.23 | 2.12 | 0.45 | 0.87 | ND | 7.64 | 0 | 0 | 0 | 0.0828 | 0.099 | 0.099 | 0.1025 | 0.2125 | 0.2796 | 0.3425 | 0.4154 | 0.6489 | 1.6088 | 5.0466 | 29.1774 | 87.8121 | 98.7421 | 99.0477 | 99.0721 | 99.0772 | 99.946
MBVC-19-02#1 | -18.8 | 2.8 | 2.07 | 0.24 | 0.29 | 1.78 | 1.14 | 1.17 | ND | 7 | 0 | 0 | 0 | 1.44 | 3.31 | 3.41 | 3.55 | 3.94 | 4.52 | 4.99 | 5.46 | 6.83 | 10.96 | 19.03 | 44.69 | 83.91 | 98.29 | 98.81 | 98.83 | 98.83 | 99.93
MBVC-19-02#2 | -21.2 | 1.9 | 2.1 | 0.23 | 0.25 | 1.99 | 0.6 | 0.93 | ND | 8 | 0 | 0 | 0 | 0 | 0.17 | 0.23 | 0.41 | 0.5 | 0.76 | 0.99 | 1.28 | 2.23 | 4.58 | 10.93 | 40.06 | 90.06 | 98.78 | 99.04 | 99.05 | 99.07 | 99.94
MBVC-19-02#3 | -25 | 5.7 | 2.16 | 0.22 | 0.23 | 2.12 | 0.37 | 1.71 | ND | 8 | 0 | 0 | 0 | 0 | 0 | 0 | 0 | 0.06 | 0.14 | 0.18 | 0.21 | 0.26 | 0.49 | 2.47 | 32.5 | 88.43 | 98.16 | 98.27 | 98.28 | 98.29 | 100
MBVC-19-02#4 | -29 | 0.2 | 2.23 | 0.21 | 0.22 | 2.19 | 0.42 | 1.28 | ND | 7 | 0 | 0 | 0 | 0 | 0.13 | 0.19 | 0.19 | 0.2 | 0.2 | 0.25 | 0.32 | 0.49 | 0.99 | 2.82 | 20.12 | 85.14 | 98.33 | 98.64 | 98.7 | 98.72 | 99.96
MBVC-19-01#1 | -18.3 | 0.7 | 2.36 | 0.19 | 0.2 | 2.32 | 0.53 | 1.18 | ND | 5 | 0 | 0 | 0 | 0 | 0 | 0 | 0 | 0.05 | 0.12 | 0.23 | 0.36 | 0.84 | 2.4 | 5.76 | 17.6 | 62.29 | 94.58 | 98.69 | 98.79 | 98.82 | 99.94
MBVC-19-01#5 | -31.4 | 0 | 1.88 | 0.27 | 0.49 | 1.03 | 1.96 | 11.04 | ND | 4 | 0 | 2.34 | 3.69 | 4.16 | 8.47 | 9.61 | 11.79 | 14.34 | 16.19 | 17.86 | 19.57 | 22.86 | 28.96 | 39.03 | 53.57 | 71 | 82.46 | 87.5 | 88.57 | 88.96 | 99.9
Cut to -28.0ft NAVD
MBVC-19-02 Composite |  | 11.3 | 2.14 | 0.227 | 0.25 | 2.02 | 0.7 | 1.37 | ND | 7.548673 | 0 | 0 | 0 | 0.3568142 | 0.8510619 | 0.8869912 | 0.9519469 | 1.097257 | 1.329381 | 1.512389 | 1.702035 | 2.259204 | 3.899204 | 8.205841 | 35.64956 | 85.90655 | 98.0777 | 98.56584 | 98.58478 | 98.5954 | 99.96814
MBVC-19-03#1 | -19.4 | 1.3 | 1.97 | 0.26 | 0.4 | 1.34 | 1.74 | 0.95 | ND | 7 | 0 | 2.24 | 4.85 | 7.33 | 8.46 | 8.81 | 9.45 | 10.13 | 11 | 11.74 | 12.64 | 15.03 | 21.19 | 30.25 | 51.36 | 85.34 | 98.35 | 99.02 | 99.04 | 99.05 | 99.96
MBVC-19-03#2 | -20.4 | 0.8 | 2.14 | 0.23 | 0.26 | 1.95 | 0.9 | 1.17 | ND | 7 | 0 | 0 | 0 | 1.13 | 1.49 | 1.6 | 1.88 | 2.28 | 2.78 | 3.07 | 3.39 | 3.93 | 5.85 | 11.36 | 35.75 | 86.84 | 98.21 | 98.81 | 98.82 | 98.83 | 99.97
MBVC-19-03#3 | -24.1 | 6.6 | 2.22 | 0.21 | 0.22 | 2.19 | 0.38 | 0.85 | ND | 7 | 0 | 0 | 0 | 0 | 0 | 0 | 0 | 0 | 0.04 | 0.06 | 0.13 | 0.32 | 0.95 | 3.32 | 22.72 | 84.06 | 98.85 | 99.13 | 99.14 | 99.15 | 99.99
MBVC-19-03#4 | -28.8 | 0.6 | 2.26 | 0.21 | 0.21 | 2.24 | 0.38 | 1.2 | ND | 7 | 0 | 0 | 0 | 0 | 0 | 0.08 | 0.08 | 0.1 | 0.12 | 0.18 | 0.27 | 0.4 | 0.79 | 2.04 | 14.82 | 81.39 | 98.43 | 98.79 | 98.8 | 98.8 | 100
MBVC-19-01#1 | -18.3 | 0.5 | 2.36 | 0.19 | 0.2 | 2.32 | 0.53 | 1.18 | ND | 5 | 0 | 0 | 0 | 0 | 0 | 0 | 0 | 0.05 | 0.12 | 0.23 | 0.36 | 0.84 | 2.4 | 5.76 | 17.6 | 62.29 | 94.58 | 98.69 | 98.79 | 98.82 | 99.94
MBVC-19-01#5 | -31.4 | 0 | 1.88 | 0.27 | 0.49 | 1.03 | 1.96 | 11.04 | ND | 4 | 0 | 2.34 | 3.69 | 4.16 | 8.47 | 9.61 | 11.79 | 14.34 | 16.19 | 17.86 | 19.57 | 22.86 | 28.96 | 39.03 | 53.57 | 71 | 82.46 | 87.5 | 88.57 | 88.96 | 99.9
Cut to -28.0ft NAVD
MBVC-19-03 Composite |  | 9.8 | 2.21 | 0.216 | 0.24 | 2.07 | 0.82 | 0.92 | ND | 6.897959 | 0 | 0.2971429 | 0.6433673 | 1.064592 | 1.243878 | 1.304184 | 1.411939 | 1.538571 | 1.726531 | 1.871122 | 2.075918 | 2.597449 | 4.099082 | 7.594796 | 26.83796 | 83.18255 | 98.48786 | 99.04602 | 99.06194 | 99.07235 | 99.98245
MBVC-19-04#1 | -18.9 | 1.7 | 2.13 | 0.23 | 0.26 | 1.95 | 0.98 | 0.95 | 3.4 | 7 | 0 | 0 | 1.17 | 1.58 | 1.88 | 1.88 | 2.11 | 2.33 | 2.5 | 2.65 | 2.84 | 3.57 | 6.94 | 14.45 | 39.11 | 79.53 | 97.83 | 99.01 | 99.02 | 99.05 | 99.98
MBVC-19-04#2 | -20.1 | 0.7 | 2.15 | 0.23 | 0.25 | 2 | 0.84 | 0.9 | 2.81 | 7 | 0 | 0 | 0.99 | 0.99 | 1.12 | 1.12 | 1.28 | 1.66 | 2.02 | 2.34 | 2.51 | 2.99 | 4.41 | 8.68 | 35.41 | 85.42 | 98.59 | 99.08 | 99.09 | 99.1 | 99.92
MBVC-19-04#3 | -25.5 | 7.5 | 2.23 | 0.21 | 0.22 | 2.19 | 0.43 | 1 | 0.42 | 8 | 0 | 0 | 0 | 0 | 0.27 | 0.27 | 0.27 | 0.3 | 0.32 | 0.34 | 0.36 | 0.46 | 0.72 | 2.45 | 20.55 | 85.93 | 98.73 | 98.98 | 98.99 | 99 | 100
MBVC-19-01#5 | -31.4 | 0 | 1.88 | 0.27 | 0.49 | 1.03 | 1.96 | 11.04 | ND | 4 | 0 | 2.34 | 3.69 | 4.16 | 8.47 | 9.61 | 11.79 | 14.34 | 16.19 | 17.86 | 19.57 | 22.86 | 28.96 | 39.03 | 53.57 | 71 | 82.46 | 87.5 | 88.57 | 88.96 | 99.9
Cut to -28.0ft NAVD
MBVC-19-04 Composite |  | 9.9 | 2.21 | 0.216 | 0.23 | 2.13 | 0.6 | 0.97 | 1.100707 | 7.757576 | 0 | 0 | 0.2709091 | 0.3413131 | 0.6065657 | 0.6065657 | 0.6573737 | 0.7447475 | 0.8145455 | 0.8780808 | 0.9378788 | 1.172929 | 2.04899 | 4.951111 | 24.78778 | 84.79495 | 98.56556 | 98.99222 | 99.00222 | 99.01566 | 99.99091
MBVC-19-05#1 | -19.1 | 0.9 | 2.01 | 0.25 | 0.26 | 1.97 | 0.51 | 0.8 | ND | 8 | 0 | 0 | 0 | 0 | 0 | 0 | 0.01 | 0.01 | 0.04 | 0.1 | 0.35 | 0.75 | 3.61 | 14.65 | 48.93 | 87.73 | 98.51 | 99.18 | 99.18 | 99.2 | 99.92
MBVC-19-05#2 | -20.9 | 2.8 | 2.04 | 0.24 | 0.25 | 2 | 0.42 | 0.96 | ND | 7 | 0 | 0 | 0 | 0 | 0 | 0 | 0 | 0.03 | 0.06 | 0.1 | 0.24 | 0.53 | 1.64 | 7.78 | 46.55 | 91.56 | 98.69 | 99.01 | 99.03 | 99.04 | 100
MBVC-19-05#3 | -24 | 5.4 | 2.15 | 0.23 | 0.24 | 2.06 | 0.56 | 0.89 | ND | 8 | 0 | 0 | 0 | 0 | 0 | 0.07 | 0.09 | 0.26 | 0.61 | 0.97 | 1.39 | 2.2 | 3.67 | 6.77 | 34.52 | 86.76 | 98.43 | 99.08 | 99.1 | 99.11 | 99.97
MBVC-19-05#4 | -28.7 | 0.3 | 2.25 | 0.21 | 0.21 | 2.22 | 0.45 | 1.24 | ND | 7 | 0 | 0 | 0 | 0 | 0 | 0 | 0 | 0.01 | 0.13 | 0.25 | 0.46 | 0.87 | 1.79 | 3.58 | 20.61 | 79.07 | 96.96 | 98.63 | 98.72 | 98.76 | 99.97
MBVC-19-05#5 | -30 | 0 | 2.12 | 0.23 | 0.33 | 1.58 | 1.36 | 2.02 | ND | 6 | 0 | 0 | 0 | 0.28 | 1.85 | 2.75 | 4.2 | 6.09 | 7.75 | 9.68 | 12.44 | 17.28 | 22.53 | 27.74 | 39.95 | 81 | 96.03 | 97.78 | 97.92 | 97.98 | 99.94
MBVC-19-05#6 | -32.1 | 0 | 1.55 | 0.34 | 0.66 | 0.6 | 2.21 | 6.54 | ND | 4 | 0 | 3.87 | 7.07 | 10.02 | 14.79 | 16.78 | 18.68 | 21.47 | 23.06 | 24.93 | 27.36 | 31.73 | 38.9 | 48.78 | 62.2 | 76.97 | 87.97 | 92.43 | 93.08 | 93.46 | 100
Cut to -28.0ft NAVD
MBVC-19-05 Composite |  | 9.4 | 2.11 | 0.232 | 0.24 | 2.04 | 0.52 | 0.89 | ND | 7.670213 | 0 | 0 | 0 | 0 | 0 | 0.04021277 | 0.05265957 | 0.1595745 | 0.3762766 | 0.6045745 | 0.9181915 | 1.521277 | 2.999574 | 7.723511 | 39.03915 | 88.03723 | 98.46819 | 99.05436 | 99.07468 | 99.0866 | 99.97415
MBVC-19-06#1 | -18.4 | 1.3 | 2.08 | 0.24 | 0.26 | 1.95 | 0.76 | 0.88 | ND | 8 | 0 | 0 | 0 | 0.25 | 1.14 | 1.14 | 1.26 | 1.35 | 1.43 | 1.56 | 1.68 | 2.08 | 5.06 | 14.63 | 43.35 | 85.1 | 98.22 | 99.08 | 99.1 | 99.12 | 99.96
MBVC-19-06#2 | -20.1 | 2 | 2.07 | 0.24 | 0.25 | 2.01 | 0.48 | 0.85 | ND | 8 | 0 | 0 | 0 | 0 | 0 | 0 | 0 | 0.13 | 0.24 | 0.37 | 0.5 | 0.8 | 2.36 | 9.58 | 43.65 | 89.27 | 98.66 | 99.12 | 99.14 | 99.15 | 99.94
MBVC-19-06#3 | -25.2 | 6.9 | 2.14 | 0.23 | 0.24 | 2.06 | 0.63 | 0.88 | ND | 8 | 0 | 0 | 0 | 0.3 | 0.47 | 0.47 | 0.74 | 0.99 | 1.17 | 1.29 | 1.38 | 1.56 | 2.13 | 5.52 | 35.52 | 87.1 | 98.62 | 99.09 | 99.11 | 99.12 | 99.98
MBVC-19-06#4 | -29.8 | 0 | 2.29 | 0.2 | 0.21 | 2.26 | 0.48 | 1.48 | ND | 6 | 0 | 0 | 0 | 0 | 0.09 | 0.14 | 0.14 | 0.19 | 0.3 | 0.41 | 0.57 | 0.86 | 1.54 | 3.28 | 16.33 | 73.86 | 97.74 | 98.36 | 98.47 | 98.52 | 99.95
MBVC-19-06#5 | -30.6 | 0 | 2.24 | 0.21 | 0.27 | 1.89 | 1.19 | 6.44 | ND | 4 | 0 | 0 | 0 | 0.33 | 1.33 | 1.79 | 2.03 | 3.15 | 4.47 | 5.5 | 6.77 | 9.2 | 13.65 | 21.33 | 35.2 | 65.66 | 86.83 | 92.42 | 93.27 | 93.56 | 99.97
MBVC-19-05#6 | -32.1 | 0 | 1.55 | 0.34 | 0.66 | 0.6 | 2.21 | 6.54 | ND | 4 | 0 | 3.87 | 7.07 | 10.02 | 14.79 | 16.78 | 18.68 | 21.47 | 23.06 | 24.93 | 27.36 | 31.73 | 38.9 | 48.78 | 62.2 | 76.97 | 87.97 | 92.43 | 93.08 | 93.46 | 100
Cut to -28.0ft NAVD
MBVC-19-06 Composite |  | 10.2 | 2.12 | 0.23 | 0.24 | 2.03 | 0.62 | 0.85 | ND | 8 | 0 | 0 | 0 | 0.2348039 | 0.4632353 | 0.4632353 | 0.6611765 | 0.8672549 | 1.020784 | 1.14402 | 1.245686 | 1.477255 | 2.548529 | 7.477157 | 38.11206 | 87.27059 | 98.57686 | 99.09461 | 99.11461 | 99.12588 | 99.96961
MBVC-19-07#1 | -17.8 | 0.5 | 2.06 | 0.24 | 0.26 | 1.96 | 0.62 | 0.93 | ND | 7 | 0 | 0 | 0 | 0 | 0.25 | 0.25 | 0.25 | 0.44 | 0.68 | 0.95 | 1.18 | 2.08 | 4.89 | 14.23 | 44.71 | 88.34 | 97.73 | 99.01 | 99.04 | 99.07 | 99.96
MBVC-19-07#2 | -18.3 | 0.7 | 1.72 | 0.3 | 0.65 | 0.62 | 2.31 | 0.83 | ND | 7 | 3.03 | 3.03 | 13.08 | 17.93 | 19.3 | 20.41 | 21 | 21.69 | 22.61 | 23.53 | 24.59 | 27.53 | 33.35 | 41.71 | 60.58 | 91.28 | 98.41 | 99.16 | 99.17 | 99.17 | 99.81
MBVC-19-07#3 | -20 | 2.5 | 2.09 | 0.23 | 0.27 | 1.9 | 0.84 | 0.79 | ND | 8 | 0 | 0 | 0 | 0.98 | 1.33 | 1.42 | 1.71 | 1.97 | 2.21 | 2.45 | 2.69 | 3.48 | 5.92 | 13.64 | 41.39 | 91.06 | 98.79 | 99.19 | 99.2 | 99.21 | 100
MBVC-19-07#4 | -23.9 | 4.8 | 2.24 | 0.21 | 0.21 | 2.22 | 0.35 | 0.88 | ND | 8 | 0 | 0 | 0 | 0 | 0 | 0 | 0 | 0 | 0.02 | 0.05 | 0.09 | 0.15 | 0.41 | 2.17 | 20.26 | 82.84 | 98.58 | 99.09 | 99.1 | 99.12 | 100
MBVC-19-07#5 | -27.4 | 0 | 2.16 | 0.22 | 0.23 | 2.1 | 0.46 | 1.23 | ND | 7 | 0 | 0 | 0 | 0 | 0 | 0 | 0.09 | 0.18 | 0.29 | 0.48 | 0.68 | 0.96 | 1.6 | 4.12 | 32.58 | 88.23 | 97.97 | 98.66 | 98.75 | 98.77 | 100
MBVC-19-07#6 | -28.4 | 0 | 2.09 | 0.23 | 0.49 | 1.02 | 2.21 | 4.16 | ND | 4 | 0 | 2.9 | 6.85 | 10.89 | 15.16 | 15.67 | 16.74 | 18.59 | 19.52 | 20.74 | 21.91 | 24.1 | 27.7 | 33.54 | 44.96 | 74.21 | 91.27 | 95.15 | 95.62 | 95.84 | 99.89
MBVC-19-08#7 | -31.7 | 0 | 1.34 | 0.4 | 0.68 | 0.55 | 2.03 | 6.62 | ND | 4 | 0 | 0 | 1.91 | 8.51 | 13.57 | 14.86 | 16.58 | 20.05 | 22.55 | 25.56 | 29.64 | 35.37 | 43.82 | 53.02 | 65.76 | 79.15 | 89.68 | 92.69 | 92.72 | 93.38 | 100
Cut to -26.0ft NAVD
MBVC-19-07 Composite |  | 8.5 | 2.17 | 0.222 | 0.25 | 1.98 | 0.96 | 0.84 | ND | 7.858824 | 0.2495294 | 0.2495294 | 1.077176 | 1.764824 | 1.995294 | 2.113176 | 2.247059 | 2.391529 | 2.563294 | 2.742471 | 2.936471 | 3.497765 | 5.006824 | 9.509176 | 31.23341 | 86.27624 | 98.57776 | 99.12047 | 99.13165 | 99.14765 | 99.982
CUMULATIVE PERCENTS AND COMPUTED DISTRIBUTIONS
MEXICO BEACH SAND SEARCH PROJECT (2 of 3)
SAMPLE | ELEVATION | EFFECTIVE | PHI | MEDIAN | MEAN | PHI | PHI | % | % | WET MUNSELL | [7 empty] | PHI SIZES
I. D. | (NAVD 88 FT) | LENGTH (FT) | MEDIAN | (mm) | (mm) | MEAN | SORTING | FINES | CARBONATE | COLOR | -4.25 | -4.0 | -3.5 | -3.0 | -2.5 | -2.25 | -2.0 | -1.5 | -1.0 | -0.5 | 0.0 | 0.5 | 1.0 | 1.5 | 2.0 | 2.5 | 3.0 | 3.5 | 3.75 | 4 | PAN
MBVC-19-08#1 | -17.1 | 0.4 | 2.11 | 0.23 | 0.3 | 1.75 | 1.37 | 0.86 | 7.03 | 7 | 0 | 0 | 3.54 | 4.46 | 4.74 | 4.86 | 4.92 | 5.29 | 5.64 | 6.06 | 6.5 | 7.72 | 10.88 | 17.04 | 40.99 | 82.71 | 97.73 | 99.06 | 99.12 | 99.14 | 99.93
MBVC-19-08#2 | -18.1 | 1.6 | 1.93 | 0.26 | 0.41 | 1.3 | 1.77 | 0.9 | 18.46 | 7 | 0 | 2.58 | 4.76 | 8.12 | 8.97 | 9.32 | 9.71 | 10.73 | 11.59 | 12.52 | 13.43 | 15.8 | 20.49 | 28.15 | 53.28 | 88.54 | 98.45 | 99.07 | 99.09 | 99.1 | 99.95
MBVC-19-08#3 | -20.2 | 2.6 | 2.05 | 0.24 | 0.29 | 1.79 | 1.15 | 1.06 | 5.02 | 7 | 0 | 0 | 1.86 | 2.64 | 3.37 | 3.62 | 3.64 | 3.98 | 4.26 | 4.45 | 4.65 | 5.16 | 7.31 | 14.72 | 46.18 | 88.55 | 98.47 | 98.91 | 98.93 | 98.94 | 99.98
MBVC-19-08#4 | -24.4 | 5.8 | 2.2 | 0.22 | 0.22 | 2.17 | 0.37 | 0.92 | 0.21 | 8 | 0 | 0 | 0 | 0 | 0 | 0 | 0.03 | 0.08 | 0.11 | 0.13 | 0.16 | 0.21 | 0.46 | 2.28 | 25.27 | 85.98 | 98.58 | 99.03 | 99.03 | 99.08 | 99.99
MBVC-19-08#5 | -28.4 | 0.7 | 2.17 | 0.22 | 0.23 | 2.13 | 0.39 | 0.96 | 0.3 | 7 | 0 | 0 | 0 | 0 | 0 | 0 | 0 | 0 | 0.01 | 0.05 | 0.14 | 0.27 | 0.85 | 3.88 | 31.53 | 85.71 | 98.53 | 98.98 | 99.02 | 99.04 | 99.99
MBVC-19-08#6 | -29.7 | 0 | 1.99 | 0.25 | 0.37 | 1.45 | 1.4 | 2.59 | 12.64 | 5 | 0 | 0 | 1.47 | 1.85 | 3 | 3.8 | 4.41 | 5.63 | 7.17 | 9.02 | 11.95 | 17.21 | 24.51 | 33.91 | 50.24 | 84.36 | 95.35 | 97.1 | 97.32 | 97.41 | 99.92
MBVC-19-08#7 | -31.7 | 0 | 1.34 | 0.4 | 0.68 | 0.55 | 2.03 | 6.62 | ND | 4 | 0 | 0 | 1.91 | 8.51 | 13.57 | 14.86 | 16.58 | 20.05 | 22.55 | 25.56 | 29.64 | 35.37 | 43.82 | 53.02 | 65.76 | 79.15 | 89.68 | 92.69 | 92.72 | 93.38 | 100
Cut to -28.0ft NAVD
MBVC-19-08 Composite |  | 11.1 | 2.14 | 0.227 | 0.26 | 1.94 | 1 | 0.93 | 4.218739 | 7.522523 | 0 | 0.3718919 | 1.249369 | 1.94955 | 2.253153 | 2.366486 | 2.445225 | 2.711351 | 2.92982 | 3.136486 | 3.351712 | 3.891081 | 5.351802 | 9.555676 | 35.16658 | 86.81613 | 98.50171 | 99.00559 | 99.01784 | 99.04973 | 99.97973
MBVC-19-09#1 | -18.7 | 0.6 | 2.21 | 0.22 | 0.22 | 2.18 | 0.42 | 1.26 | 0.16 | 6 | 0 | 0 | 0 | 0 | 0 | 0 | 0 | 0 | 0 | 0.01 | 0.06 | 0.22 | 0.8 | 5.19 | 26.8 | 81.51 | 97.14 | 98.69 | 98.74 | 98.74 | 99.96
MBVC-19-09#2 | -19.5 | 1.1 | 2.01 | 0.25 | 0.29 | 1.78 | 1.02 | 0.97 | 4.55 | 7 | 0 | 1.18 | 1.18 | 1.68 | 1.95 | 2 | 2.26 | 2.51 | 2.99 | 3.41 | 3.84 | 4.94 | 8.14 | 18.95 | 48.97 | 90.32 | 98.34 | 99.01 | 99.02 | 99.03 | 99.92
MBVC-19-09#3 | -23.7 | 6.9 | 2.17 | 0.22 | 0.23 | 2.11 | 0.44 | 0.94 | 0.5 | 8 | 0 | 0 | 0 | 0 | 0 | 0.03 | 0.2 | 0.22 | 0.26 | 0.32 | 0.39 | 0.51 | 1.08 | 5 | 30.58 | 88.47 | 98.43 | 99.03 | 99.05 | 99.06 | 100
MBVC-19-09#4 | -27.8 | 0 | 2.22 | 0.21 | 0.22 | 2.17 | 0.52 | 1.53 | 1.04 | 7 | 0 | 0 | 0 | 0 | 0 | 0 | 0 | 0.04 | 0.21 | 0.44 | 0.68 | 1.09 | 2.56 | 6.48 | 26.49 | 79.64 | 96.06 | 98.34 | 98.43 | 98.47 | 99.96
MBVC-19-09#5 | -28.6 | 0 | 2.28 | 0.21 | 0.3 | 1.74 | 1.63 | 3.67 | 13.23 | 6 | 0 | 0 | 1.25 | 3.85 | 5.64 | 6.12 | 7.29 | 8.42 | 9.54 | 10.65 | 11.75 | 13.32 | 15.88 | 20.16 | 29.21 | 66.39 | 89 | 95.95 | 96.23 | 96.33 | 99.98
MBVC-19-05#6 | -32.1 | 0 | 1.55 | 0.34 | 0.66 | 0.6 | 2.21 | 6.54 | ND | 4 | 0 | 3.87 | 7.07 | 10.02 | 14.79 | 16.78 | 18.68 | 21.47 | 23.06 | 24.93 | 27.36 | 31.73 | 38.9 | 48.78 | 62.2 | 76.97 | 87.97 | 92.43 | 93.08 | 93.46 | 100
Cut to -27.0ft NAVD
MBVC-19-09 Composite |  | 8.6 | 2.16 | 0.224 | 0.24 | 2.07 | 0.56 | 0.96 | 0.9943023 | 7.732558 | 0 | 0.1509302 | 0.1509302 | 0.2148837 | 0.2494186 | 0.2798837 | 0.4495349 | 0.4975581 | 0.5910465 | 0.6936047 | 0.8082558 | 1.056395 | 1.963488 | 6.797558 | 32.66849 | 88.22105 | 98.32849 | 99.00372 | 99.02453 | 99.03384 | 99.98698
MBVC-19-10#1 | -18.3 | 1.3 | 1.99 | 0.25 | 0.28 | 1.86 | 0.85 | 0.95 | ND | 7 | 0 | 0 | 1.19 | 1.19 | 1.41 | 1.41 | 1.41 | 1.49 | 1.66 | 1.76 | 1.88 | 2.33 | 5.57 | 17.56 | 50.57 | 88.5 | 98.28 | 99 | 99.01 | 99.05 | 99.95
MBVC-19-10#2 | -19.4 | 1 | 1.95 | 0.26 | 0.3 | 1.75 | 1.01 | 1.05 | ND | 7 | 0 | 0 | 1.43 | 1.71 | 1.71 | 2.15 | 2.27 | 2.75 | 3.13 | 3.51 | 4.15 | 5.48 | 9.51 | 19.52 | 53.32 | 90.07 | 98.48 | 98.92 | 98.93 | 98.95 | 99.88
MBVC-19-10#3 | -24 | 8.1 | 2.11 | 0.23 | 0.24 | 2.04 | 0.53 | 0.65 | ND | 8 | 0 | 0 | 0 | 0.19 | 0.21 | 0.21 | 0.29 | 0.36 | 0.5 | 0.65 | 0.72 | 0.91 | 1.93 | 8.71 | 38.8 | 89.3 | 98.74 | 99.33 | 99.34 | 99.35 | 99.96
MBVC-19-10#4 | -28.8 | 0 | 2.28 | 0.21 | 0.21 | 2.28 | 0.43 | 1.15 | ND | 6 | 0 | 0 | 0 | 0 | 0 | 0 | 0.05 | 0.15 | 0.24 | 0.31 | 0.39 | 0.52 | 0.74 | 1.66 | 15.14 | 77.61 | 95.87 | 98.7 | 98.82 | 98.85 | 99.96
MBVC-19-10#5 | -29.7 | 0 | 2.36 | 0.19 | 0.22 | 2.19 | 0.9 | 4.44 | ND | 5 | 0 | 0 | 0 | 0 | 0.37 | 0.55 | 0.8 | 1.16 | 1.72 | 2.54 | 3.65 | 5.29 | 7.82 | 11.1 | 18.82 | 61.6 | 88.01 | 95.02 | 95.42 | 95.56 | 99.97
MBVC-19-05#6 | -32.1 | 0 | 1.55 | 0.34 | 0.66 | 0.6 | 2.21 | 6.54 | ND | 4 | 0 | 3.87 | 7.07 | 10.02 | 14.79 | 16.78 | 18.68 | 21.47 | 23.06 | 24.93 | 27.36 | 31.73 | 38.9 | 48.78 | 62.2 | 76.97 | 87.97 | 92.43 | 93.08 | 93.46 | 100
Cut to -28.0ft NAVD
MBVC-19-10 Composite |  | 10.4 | 2.09 | 0.235 | 0.25 | 1.99 | 0.65 | 0.69 | ND | 7.778846 | 0 | 0 | 0.28625 | 0.4611538 | 0.5042308 | 0.5465385 | 0.6203846 | 0.7310577 | 0.8978846 | 1.06375 | 1.194808 | 1.526923 | 3.113846 | 10.85567 | 41.6674 | 89.27404 | 98.6575 | 99.24933 | 99.25933 | 99.27404 | 99.95106
MBVC-19-11#1 | -19.2 | 1 | 1.88 | 0.27 | 0.41 | 1.3 | 1.71 | 0.55 | 12.67 | 7 | 0 | 0 | 5.94 | 8.14 | 9.11 | 9.34 | 9.7 | 10.44 | 10.99 | 11.62 | 12.18 | 14.05 | 18.49 | 29.74 | 56.71 | 92.33 | 98.92 | 99.43 | 99.45 | 99.45 | 99.94
MBVC-19-11#2 | -23.2 | 6.3 | 2.12 | 0.23 | 0.24 | 2.06 | 0.41 | 0.54 | 0.32 | 8 | 0 | 0 | 0 | 0 | 0 | 0 | 0 | 0.02 | 0.04 | 0.08 | 0.15 | 0.35 | 1.24 | 7.07 | 37.85 | 90.25 | 98.78 | 99.43 | 99.46 | 99.46 | 100
MBVC-19-11#3 | -28.3 | 0 | 2.28 | 0.21 | 0.21 | 2.28 | 0.38 | 0.87 | 0.41 | 7 | 0 | 0 | 0 | 0 | 0 | 0.09 | 0.09 | 0.13 | 0.18 | 0.22 | 0.25 | 0.31 | 0.4 | 1.14 | 14.03 | 79.3 | 97.07 | 99.01 | 99.11 | 99.13 | 99.94
MBVC-19-11#4 | -30.4 | 0 | 2.22 | 0.21 | 0.38 | 1.4 | 1.95 | 6.36 | ND | 4 | 0 | 0 | 3.98 | 7.46 | 8.84 | 9.64 | 10.42 | 12.01 | 13.25 | 14.82 | 16.46 | 19.02 | 23.16 | 29.09 | 39.27 | 63.89 | 85.27 | 92.6 | 93.32 | 93.64 | 100
MBVC-19-12#1 | -17.8 | 0.9 | 2.07 | 0.24 | 0.25 | 1.98 | 0.53 | 0.96 | ND | 7 | 0 | 0 | 0 | 0 | 0 | 0 | 0 | 0.04 | 0.09 | 0.26 | 0.43 | 1.16 | 4.31 | 15.27 | 43.93 | 88.25 | 98.1 | 98.99 | 99.03 | 99.04 | 99.97
MBVC-19-08#7 | -31.7 | 0 | 1.34 | 0.4 | 0.68 | 0.55 | 2.03 | 6.62 | ND | 4 | 0 | 0 | 1.91 | 8.51 | 13.57 | 14.86 | 16.58 | 20.05 | 22.55 | 25.56 | 29.64 | 35.37 | 43.82 | 53.02 | 65.76 | 79.15 | 89.68 | 92.69 | 92.72 | 93.38 | 100
Cut to -26.0ft NAVD
MBVC-19-11 Composite |  | 8.2 | 2.09 | 0.24 | 0.26 | 1.96 | 0.76 | 0.59 | 1.790976 | 7.768293 | 0 | 0 | 0.7243902 | 0.9926829 | 1.110976 | 1.139024 | 1.182927 | 1.292927 | 1.380854 | 1.507073 | 1.647805 | 2.109634 | 3.68061 | 10.73463 | 40.81732 | 90.28415 | 98.72244 | 99.38171 | 99.41159 | 99.41268 | 99.98939
MBVC-19-12#1 | -17.8 | 0.9 | 2.07 | 0.24 | 0.25 | 1.98 | 0.53 | 0.96 | ND | 7 | 0 | 0 | 0 | 0 | 0 | 0 | 0 | 0.04 | 0.09 | 0.26 | 0.43 | 1.16 | 4.31 | 15.27 | 43.93 | 88.25 | 98.1 | 98.99 | 99.03 | 99.04 | 99.97
MBVC-19-12#2 | -20.1 | 3.6 | 1.78 | 0.29 | 0.45 | 1.15 | 1.83 | 0.78 | ND | 7 | 0 | 5.53 | 8.34 | 8.34 | 9.52 | 9.66 | 9.97 | 11.01 | 11.63 | 12.54 | 13.45 | 16.29 | 23.01 | 36.11 | 60.85 | 92.03 | 98.75 | 99.19 | 99.21 | 99.22 | 99.95
MBVC-19-12#3 | -24.4 | 5.1 | 2.11 | 0.23 | 0.24 | 2.04 | 0.48 | 0.84 | ND | 8 | 0 | 0 | 0 | 0 | 0 | 0 | 0 | 0.19 | 0.35 | 0.46 | 0.63 | 0.91 | 1.86 | 7.74 | 38.67 | 90.22 | 98.58 | 99.12 | 99.14 | 99.16 | 99.98
MBVC-19-12#4 | -27.9 | 1 | 2.26 | 0.21 | 0.21 | 2.25 | 0.38 | 1.02 | ND | 7 | 0 | 0 | 0 | 0 | 0 | 0 | 0 | 0.03 | 0.07 | 0.1 | 0.14 | 0.24 | 0.45 | 1.57 | 18.4 | 79.57 | 96.97 | 98.87 | 98.96 | 98.98 | 99.91
MBVC-19-12#5 | -29 | 0 | 2.29 | 0.2 | 0.2 | 2.29 | 0.41 | 1.37 | ND | 6 | 0 | 0 | 0 | 0 | 0 | 0 | 0 | 0.01 | 0.03 | 0.09 | 0.25 | 0.51 | 0.9 | 1.92 | 15.44 | 75.6 | 95.25 | 98.42 | 98.57 | 98.63 | 99.94
MBVC-19-08#6 | -29.7 | 0 | 1.99 | 0.25 | 0.37 | 1.45 | 1.4 | 2.59 | ND | 5 | 0 | 0 | 1.47 | 1.85 | 3 | 3.8 | 4.41 | 5.63 | 7.17 | 9.02 | 11.95 | 17.21 | 24.51 | 33.91 | 50.24 | 84.36 | 95.35 | 97.1 | 97.32 | 97.41 | 99.92
MBVC-19-08#7 | -31.7 | 0 | 1.34 | 0.4 | 0.68 | 0.55 | 2.03 | 6.62 | ND | 4 | 0 | 0 | 1.91 | 8.51 | 13.57 | 14.86 | 16.58 | 20.05 | 22.55 | 25.56 | 29.64 | 35.37 | 43.82 | 53.02 | 65.76 | 79.15 | 89.68 | 92.69 | 92.72 | 93.38 | 100
Cut to -28.0ft NAVD
MBVC-19-12 Composite |  | 10.6 | 2.06 | 0.24 | 0.3 | 1.75 | 1.21 | 0.82 | ND | 7.481132 | 0 | 1.878113 | 2.832453 | 2.832453 | 3.233208 | 3.280755 | 3.386038 | 3.836887 | 4.132453 | 4.511698 | 4.920755 | 6.091415 | 9.118019 | 17.43236 | 44.73717 | 89.66274 | 98.44509 | 99.10915 | 99.13745 | 99.15321 | 99.96236
MBVC-19-13#1 | -20 | 3.1 | 1.92 | 0.26 | 0.38 | 1.4 | 1.61 | 0.68 | ND | 7 | 0 | 2 | 2 | 7.05 | 8.02 | 8.13 | 8.81 | 9.18 | 9.66 | 10.15 | 10.68 | 12.41 | 16.61 | 26.92 | 54.32 | 91.88 | 98.91 | 99.3 | 99.31 | 99.32 | 99.99
MBVC-19-13#2 | -24.2 | 5.2 | 2.13 | 0.23 | 0.24 | 2.08 | 0.39 | 1.07 | ND | 8 | 0 | 0 | 0 | 0 | 0 | 0 | 0 | 0.04 | 0.06 | 0.06 | 0.07 | 0.19 | 0.91 | 6.06 | 34.78 | 91.31 | 98.37 | 98.9 | 98.92 | 98.93 | 99.99
MBVC-19-13#3 | -27.7 | 0.2 | 2.23 | 0.21 | 0.22 | 2.2 | 0.48 | 1.32 | ND | 6 | 0 | 0 | 0 | 0 | 0.48 | 0.48 | 0.48 | 0.48 | 0.48 | 0.5 | 0.51 | 0.57 | 0.74 | 1.95 | 19.04 | 85.8 | 97.19 | 98.6 | 98.66 | 98.68 | 100
MBVC-19-13#4 | -29 | 0 | 2.22 | 0.21 | 0.23 | 2.11 | 0.62 | 4.11 | ND | 5 | 0 | 0 | 0 | 0 | 0 | 0.13 | 0.21 | 0.43 | 0.78 | 1.15 | 1.58 | 2.43 | 4.14 | 6.99 | 27.5 | 79.82 | 93.81 | 95.65 | 95.8 | 95.89 | 100
MBVC-19-12#1 | -17.8 | 0.7 | 2.07 | 0.24 | 0.25 | 1.98 | 0.53 | 0.96 | ND | 7 | 0 | 0 | 0 | 0 | 0 | 0 | 0 | 0.04 | 0.09 | 0.26 | 0.43 | 1.16 | 4.31 | 15.27 | 43.93 | 88.25 | 98.1 | 98.99 | 99.03 | 99.04 | 99.97
MBVC-19-08#7 | -31.7 | 0 | 1.34 | 0.4 | 0.68 | 0.55 | 2.03 | 6.62 | ND | 4 | 0 | 0 | 1.91 | 8.51 | 13.57 | 14.86 | 16.58 | 20.05 | 22.55 | 25.56 | 29.64 | 35.37 | 43.82 | 53.02 | 65.76 | 79.15 | 89.68 | 92.69 | 92.72 | 93.38 | 100
Cut to -27.0ft NAVD
MBVC-19-13 Composite |  | 9.2 | 2.08 | 0.237 | 0.28 | 1.84 | 1.04 | 0.94 | ND | 7.543478 | 0 | 0.673913 | 0.673913 | 2.375543 | 2.712826 | 2.749891 | 2.979022 | 3.129348 | 3.306196 | 3.484674 | 3.682065 | 4.389674 | 6.455217 | 13.70033 | 41.71815 | 91.14946 | 98.50576 | 99.03511 | 99.05413 | 99.06435 | 99.9887
MBVC-19-14#1 | -17.2 | 0.6 | 2.06 | 0.24 | 0.33 | 1.61 | 1.38 | 0.6 | 8.81 | 7 | 0 | 0 | 1.13 | 2.07 | 5.18 | 5.45 | 5.95 | 6.31 | 6.98 | 7.77 | 8.88 | 11.56 | 17.04 | 24.94 | 44.65 | 86.46 | 97.53 | 99.34 | 99.39 | 99.4 | 99.99
MBVC-19-14#2 | -18.8 | 2.6 | 2.13 | 0.23 | 0.3 | 1.74 | 1.36 | 0.81 | 7.35 | 7 | 0 | 0 | 2.51 | 4.22 | 4.49 | 4.88 | 5.3 | 5.64 | 6.13 | 6.53 | 6.96 | 8.07 | 10.97 | 17.05 | 38.09 | 85.67 | 97.7 | 99.15 | 99.17 | 99.19 | 99.98
MBVC-19-14#3 | -24 | 6.9 | 2.2 | 0.22 | 0.22 | 2.17 | 0.35 | 0.68 | 0.16 | 8 | 0 | 0 | 0 | 0 | 0 | 0 | 0.01 | 0.09 | 0.1 | 0.11 | 0.13 | 0.18 | 0.34 | 2.12 | 23.62 | 88.48 | 98.62 | 99.27 | 99.31 | 99.32 | 99.98
MBVC-19-14#4 | -28.6 | 0 | 2.22 | 0.21 | 0.22 | 2.21 | 0.33 | 0.84 | 0.19 | 6 | 0 | 0 | 0 | 0 | 0 | 0 | 0 | 0 | 0.01 | 0.01 | 0.02 | 0.02 | 0.1 | 1.46 | 21.3 | 85.45 | 98.51 | 99.09 | 99.13 | 99.16 | 99.94
MBVC-19-14#5 | -29.6 | 0 | 2.23 | 0.21 | 0.23 | 2.12 | 0.56 | 8.45 | ND | 4 | 0 | 0 | 0 | 0 | 0.19 | 0.2 | 0.24 | 0.36 | 0.45 | 0.77 | 1.16 | 1.79 | 3.03 | 5.85 | 22.94 | 80.8 | 89.83 | 91.26 | 91.48 | 91.55 | 100
MBVC-19-08#7 | -31.7 | 0 | 1.34 | 0.4 | 0.68 | 0.55 | 2.03 | 6.62 | ND | 4 | 0 | 0 | 1.91 | 8.51 | 13.57 | 14.86 | 16.58 | 20.05 | 22.55 | 25.56 | 29.64 | 35.37 | 43.82 | 53.02 | 65.76 | 79.15 | 89.68 | 92.69 | 92.72 | 93.38 | 100
Cut to -27.0ft NAVD
MBVC-19-14 Composite |  | 10.1 | 2.18 | 0.221 | 0.24 | 2.03 | 0.85 | 0.7 | 2.524752 | 7.683168 | 0 | 0 | 0.7132673 | 1.209307 | 1.463564 | 1.58 | 1.724653 | 1.888218 | 2.06099 | 2.217723 | 2.40802 | 2.887129 | 4.068515 | 7.31901 | 28.59426 | 87.63663 | 98.31842 | 99.24327 | 99.27871 | 99.29129 | 99.98059
CUMULATIVE PERCENTS AND COMPUTED DISTRIBUTIONS
MEXICO BEACH SAND SEARCH PROJECT (3 of 3)
SAMPLE | ELEVATION | EFFECTIVE | PHI | MEDIAN | MEAN | PHI | PHI | % | % | WET MUNSELL | [7 empty] | PHI SIZES
I. D. | (NAVD 88 FT) | LENGTH (FT) | MEDIAN | (mm) | (mm) | MEAN | SORTING | FINES | CARBONATE | COLOR | -4.25 | -4.0 | -3.5 | -3.0 | -2.5 | -2.25 | -2.0 | -1.5 | -1.0 | -0.5 | 0.0 | 0.5 | 1.0 | 1.5 | 2.0 | 2.5 | 3.0 | 3.5 | 3.75 | 4 | PAN
MBVC-19-15#1 | -19.2 | 1 | 2.29 | 0.2 | 0.21 | 2.25 | 0.58 | 1.15 | ND | 5 | 0 | 0 | 0 | 0.28 | 0.28 | 0.28 | 0.28 | 0.29 | 0.33 | 0.41 | 0.5 | 0.73 | 1.91 | 5.91 | 22.83 | 69.37 | 95.07 | 98.71 | 98.82 | 98.85 | 99.97
MBVC-19-15#2 | -20.5 | 0.8 | 2.06 | 0.24 | 0.27 | 1.87 | 0.85 | 0.88 | ND | 7 | 0 | 0 | 0 | 0.47 | 0.65 | 0.65 | 0.9 | 1.63 | 2.1 | 2.58 | 3.19 | 5.07 | 9.18 | 18.35 | 44.59 | 86.96 | 97.69 | 99.08 | 99.11 | 99.12 | 99.95
MBVC-19-15#3 | -22.1 | 0.6 | 1.87 | 0.27 | 0.36 | 1.48 | 1.37 | 0.59 | ND | 8 | 0 | 0 | 1.49 | 4.07 | 5.21 | 5.84 | 5.96 | 6.6 | 7.18 | 7.89 | 8.79 | 11.14 | 15.95 | 26.82 | 58.24 | 93.7 | 98.95 | 99.39 | 99.4 | 99.41 | 99.96
MBVC-19-15#4 | -24.4 | 5 | 2.23 | 0.21 | 0.22 | 2.16 | 0.6 | 1.13 | ND | 8 | 0 | 0 | 0 | 0 | 0 | 0.57 | 0.59 | 0.8 | 0.88 | 1.02 | 1.1 | 1.28 | 2.13 | 5.63 | 26.19 | 77.79 | 97.27 | 98.84 | 98.87 | 98.87 | 99.8
MBVC-19-15#5 | -27.1 | 0.5 | 2.22 | 0.21 | 0.24 | 2.05 | 0.92 | 0.9 | ND | 7 | 0 | 0 | 0.61 | 0.61 | 1.35 | 1.52 | 1.74 | 2.32 | 2.63 | 3.04 | 3.54 | 4.43 | 5.69 | 8.74 | 26.9 | 79.02 | 97.75 | 99.06 | 99.09 | 99.1 | 99.98
MBVC-19-15#6 | -28.2 | 0 | 2.3 | 0.2 | 0.21 | 2.24 | 0.6 | 1.36 | ND | 6 | 0 | 0 | 0 | 0 | 0.14 | 0.22 | 0.24 | 0.42 | 0.66 | 0.98 | 1.35 | 1.86 | 3.05 | 5.28 | 18.71 | 70.93 | 95.88 | 98.53 | 98.61 | 98.64 | 99.98
MBVC-19-15#7 | -29.2 | 0 | 2.52 | 0.17 | 0.24 | 2.03 | 1.33 | 3.81 | ND | 4 | 0 | 0 | 0 | 1.87 | 2.27 | 2.52 | 3.2 | 4.08 | 4.74 | 6.01 | 7.32 | 9.48 | 13.71 | 20.18 | 29.9 | 48.84 | 84.22 | 95.66 | 96.05 | 96.19 | 99.98
MBVC-19-18#2 | -18.4 | 0.4 | 1.77 | 0.29 | 0.49 | 1.04 | 1.9 | 0.94 | ND | 7 | 0 | 5.29 | 5.29 | 6.74 | 10.71 | 11.59 | 12.62 | 14.07 | 15.62 | 16.92 | 18.37 | 21.03 | 26.28 | 35.82 | 61.81 | 90.04 | 98.36 | 99.02 | 99.03 | 99.06 | 99.91
Cut to -27.0ft NAVD
MBVC-19-15 Composite |  | 8.3 | 2.19 | 0.219 | 0.24 | 2.03 | 0.88 | 0.92 | ND | 7.433735 | 0 | 0.2549398 | 0.3993976 | 0.7348193 | 1.070482 | 1.512048 | 1.619759 | 1.968916 | 2.20253 | 2.481446 | 2.764337 | 3.433373 | 5.160361 | 10.06386 | 31.63494 | 79.47398 | 97.24831 | 98.90916 | 98.94639 | 98.95373 | 99.86265
MBVC-19-16#1 | -18.1 | 0.6 | 1.57 | 0.34 | 0.62 | 0.7 | 2.03 | 0.59 | ND | 7 | 0 | 1.09 | 8.66 | 13.5 | 15.01 | 15.65 | 16.53 | 18.08 | 19.74 | 21.15 | 22.98 | 26.48 | 33.83 | 46.17 | 72.05 | 94.08 | 98.99 | 99.38 | 99.39 | 99.41 | 100
MBVC-19-16#2 | -19.1 | 1.4 | 1.98 | 0.25 | 0.27 | 1.91 | 0.57 | 0.87 | ND | 7 | 0 | 0 | 0 | 0 | 0 | 0 | 0 | 0.32 | 0.52 | 0.8 | 1.07 | 1.77 | 5.26 | 15.43 | 51.64 | 90.51 | 98.66 | 99.11 | 99.12 | 99.13 | 99.97
MBVC-19-16#3 | -22.6 | 5.5 | 2.17 | 0.22 | 0.23 | 2.14 | 0.38 | 0.92 | ND | 8 | 0 | 0 | 0 | 0 | 0 | 0 | 0 | 0 | 0.07 | 0.08 | 0.11 | 0.14 | 0.4 | 3.05 | 31.7 | 85.61 | 98.35 | 99.04 | 99.05 | 99.08 | 100
MBVC-19-16#4 | -26.6 | 0.7 | 2.25 | 0.21 | 0.21 | 2.25 | 0.38 | 0.86 | ND | 7 | 0 | 0 | 0 | 0 | 0 | 0.02 | 0.02 | 0.1 | 0.13 | 0.16 | 0.19 | 0.25 | 0.37 | 1.6 | 17.73 | 81.04 | 97.65 | 99.07 | 99.13 | 99.14 | 99.95
MBVC-19-16#5 | -28.2 | 0 | 2.32 | 0.2 | 0.27 | 1.88 | 1.42 | 7.83 | ND | 4 | 0 | 0 | 0.96 | 2.14 | 3.65 | 4.04 | 4.62 | 5.28 | 6.35 | 7.36 | 8.22 | 9.71 | 12.62 | 17.52 | 27.39 | 62.27 | 85.62 | 91.76 | 92.08 | 92.17 | 99.51
MBVC-19-12#1 | -17.8 | 1 | 2.07 | 0.24 | 0.25 | 1.98 | 0.53 | 0.96 | ND | 7 | 0 | 0 | 0 | 0 | 0 | 0 | 0 | 0.04 | 0.09 | 0.26 | 0.43 | 1.16 | 4.31 | 15.27 | 43.93 | 88.25 | 98.1 | 98.99 | 99.03 | 99.04 | 99.97
Cut to -26.0ft NAVD
MBVC-19-16 Composite |  | 9.2 | 2.13 | 0.228 | 0.25 | 2 | 0.76 | 0.89 | ND | 7.597826 | 0 | 0.07108696 | 0.5647826 | 0.8804348 | 0.978913 | 1.022174 | 1.079565 | 1.239783 | 1.428043 | 1.589348 | 1.788478 | 2.225109 | 3.7425 | 8.964022 | 37.63228 | 86.84728 | 98.35848 | 99.06967 | 99.08674 | 99.10935 | 99.98837
MBVC-19-17#1 | -16.6 | 0.8 | 1.98 | 0.25 | 0.32 | 1.64 | 1.24 | 0.83 | ND | 7 | 0 | 0 | 0 | 3.55 | 4.3 | 4.59 | 4.69 | 5.06 | 5.37 | 5.66 | 6.14 | 8.25 | 12.9 | 23.87 | 51.29 | 89.71 | 98.17 | 99.12 | 99.16 | 99.17 | 99.97
MBVC-19-17#2 | -17.7 | 1.4 | 1.69 | 0.31 | 0.52 | 0.93 | 1.93 | 0.71 | ND | 7 | 0 | 0.85 | 7.12 | 11.38 | 12.23 | 12.56 | 13.4 | 15 | 16.23 | 17.33 | 18.76 | 22.36 | 29.56 | 40.89 | 64.81 | 91.86 | 98.7 | 99.26 | 99.28 | 99.29 | 99.92
MBVC-19-17#3 | -20.8 | 4.8 | 2.05 | 0.24 | 0.28 | 1.82 | 1 | 0.84 | ND | 7 | 0 | 0 | 1.14 | 1.7 | 1.7 | 1.91 | 2.13 | 2.6 | 2.99 | 3.4 | 3.91 | 5.23 | 8.66 | 17.33 | 46.14 | 87.95 | 98.31 | 99.13 | 99.16 | 99.16 | 100
MBVC-19-17#4 | -24.5 | 1.3 | 2.16 | 0.22 | 0.23 | 2.1 | 0.5 | 0.98 | ND | 7 | 0 | 0 | 0 | 0.16 | 0.16 | 0.16 | 0.21 | 0.26 | 0.3 | 0.43 | 0.57 | 0.86 | 1.49 | 5.59 | 33.84 | 85.74 | 97.89 | 98.97 | 99.01 | 99.02 | 100
MBVC-19-17#5 | -26.4 | 0 | 2.11 | 0.23 | 0.33 | 1.58 | 1.6 | 1.66 | ND | 7 | 0 | 0 | 2.34 | 6.28 | 7.29 | 7.73 | 8.18 | 8.79 | 9.44 | 10.11 | 10.67 | 11.68 | 13.43 | 17.99 | 40.79 | 84.52 | 96.88 | 98.26 | 98.31 | 98.34 | 100
MBVC-19-17#6 | -27.6 | 0 | 2.3 | 0.2 | 0.25 | 1.99 | 1.15 | 8.89 | ND | 4 | 0 | 0.76 | 0.76 | 1.28 | 1.76 | 2.02 | 2.14 | 2.66 | 2.93 | 3.52 | 4.68 | 6.81 | 10.22 | 14.35 | 26.37 | 65.7 | 85.3 | 90.73 | 91 | 91.11 | 99.95
Cut to -24.5ft NAVD
MBVC-19-17 Composite |  | 8.3 | 2.03 | 0.245 | 0.31 | 1.7 | 1.24 | 0.82 | ND | 7 | 0 | 0.1433735 | 1.860241 | 3.26988 | 3.485542 | 3.690602 | 3.976988 | 4.562169 | 5.031325 | 5.502289 | 6.106627 | 7.726024 | 11.47096 | 20.09554 | 47.85904 | 88.43301 | 98.29651 | 99.1259 | 99.15675 | 99.16096 | 99.98361
MBVC-19-18#1 | -17.8 | 0.8 | 2.22 | 0.21 | 0.22 | 2.19 | 0.47 | 1.16 | 0.27 | 5 | 0 | 0 | 0 | 0 | 0 | 0 | 0 | 0.03 | 0.08 | 0.15 | 0.18 | 0.3 | 1.08 | 5.44 | 29.88 | 76.31 | 96.65 | 98.75 | 98.76 | 98.84 | 100
MBVC-19-18#2 | -18.4 | 0.4 | 1.77 | 0.29 | 0.49 | 1.04 | 1.9 | 0.94 | 19.19 | 7 | 0 | 5.29 | 5.29 | 6.74 | 10.71 | 11.59 | 12.62 | 14.07 | 15.62 | 16.92 | 18.37 | 21.03 | 26.28 | 35.82 | 61.81 | 90.04 | 98.36 | 99.02 | 99.03 | 99.06 | 99.91
MBVC-19-18#3 | -19.1 | 1.1 | 2.03 | 0.24 | 0.28 | 1.84 | 0.84 | 1.09 | 3.94 | 8 | 0 | 0 | 0 | 0.42 | 0.94 | 1.14 | 1.35 | 1.74 | 2.22 | 2.77 | 3.21 | 4.47 | 7.83 | 17.28 | 47.71 | 89.94 | 98.12 | 98.89 | 98.9 | 98.91 | 99.97
MBVC-19-18#4 | -22.7 | 4.8 | 2.23 | 0.21 | 0.22 | 2.17 | 0.56 | 1.11 | 1.33 | 8 | 0 | 0 | 0 | 0.16 | 0.25 | 0.37 | 0.41 | 0.58 | 0.77 | 0.91 | 1.02 | 1.21 | 1.65 | 4.04 | 23.07 | 82.59 | 97.17 | 98.86 | 98.88 | 98.89 | 99.99
MBVC-19-18#5 | -26.8 | 0 | 2.31 | 0.2 | 0.2 | 2.3 | 0.51 | 1.6 | 1.2 | 6 | 0 | 0 | 0 | 0.15 | 0.15 | 0.22 | 0.3 | 0.37 | 0.45 | 0.55 | 0.68 | 0.9 | 1.2 | 2.15 | 12.96 | 72.73 | 94.84 | 98.25 | 98.34 | 98.4 | 99.92
MBVC-19-18#6 | -28.2 | 0 | 2.56 | 0.17 | 0.24 | 2.04 | 1.21 | 11.35 | ND | 4 | 0 | 0 | 0 | 0 | 0.45 | 0.69 | 1.18 | 2.18 | 3.38 | 4.8 | 6.8 | 9.88 | 14.92 | 20.61 | 28.86 | 46.26 | 76.12 | 87.61 | 88.29 | 88.65 | 100
Cut to -24.5ft NAVD
MBVC-19-18 Composite |  | 7.1 | 2.19 | 0.219 | 0.24 | 2.06 | 0.79 | 1.09 | 2.621127 | 7.605634 | 0 | 0.2980282 | 0.2980282 | 0.5529577 | 0.9180282 | 1.079718 | 1.197324 | 1.457746 | 1.753521 | 2.014507 | 2.242113 | 2.729155 | 3.930845 | 8.039437 | 29.83732 | 83.44085 | 97.32563 | 98.86127 | 98.87803 | 98.89704 | 99.98352
MBVC-19-19#1 | -17.5 | 0 | 2.12 | 0.23 | 0.24 | 2.05 | 0.56 | 1.17 | ND | 5 | 0 | 0 | 0 | 0 | 0.13 | 0.13 | 0.13 | 0.3 | 0.4 | 0.54 | 0.67 | 1.08 | 3.16 | 10.66 | 38.9 | 83.9 | 97.38 | 98.78 | 98.82 | 98.83 | 99.96
MBVC-19-19#2 | -18.5 | 0 | 1.81 | 0.29 | 0.39 | 1.36 | 1.49 | 0.78 | ND | 7 | 0 | 2.25 | 2.87 | 3.81 | 5.12 | 5.61 | 6.07 | 7.39 | 8.74 | 9.72 | 10.86 | 14.11 | 20.95 | 33.52 | 60.08 | 91.04 | 98.64 | 99.18 | 99.21 | 99.22 | 99.99
MBVC-19-19#3 | -20.2 | 0 | 2.03 | 0.24 | 0.29 | 1.77 | 1.08 | 1.09 | ND | 7 | 0 | 0 | 1.14 | 1.9 | 2.26 | 2.54 | 2.68 | 3.22 | 3.68 | 4.17 | 4.75 | 6.18 | 9.74 | 18.9 | 47.88 | 87.77 | 98.28 | 98.88 | 98.9 | 98.91 | 99.98
MBVC-19-19#4 | -22.4 | 0 | 1.98 | 0.25 | 0.31 | 1.68 | 1.26 | 0.95 | ND | 8 | 0 | 0 | 1.75 | 3.28 | 4.16 | 4.82 | 5.22 | 5.41 | 5.69 | 5.85 | 6.01 | 6.48 | 8.47 | 17.99 | 51.45 | 89.87 | 98.62 | 99.02 | 99.04 | 99.05 | 100
MBVC-19-19#5 | -25.4 | 0 | 2.2 | 0.22 | 0.23 | 2.12 | 0.63 | 0.94 | ND | 7 | 0 | 0 | 0 | 0 | 0.26 | 0.26 | 0.52 | 0.87 | 1.15 | 1.47 | 1.77 | 2.18 | 2.74 | 4.9 | 28.41 | 81.62 | 98.17 | 99 | 99.04 | 99.06 | 100
MBVC-19-19#6 | -26.9 | 0 | 2.33 | 0.2 | 0.2 | 2.31 | 0.46 | 2.12 | ND | 6 | 0 | 0 | 0 | 0 | 0 | 0 | 0 | 0.07 | 0.15 | 0.26 | 0.42 | 0.68 | 1.29 | 2.61 | 16.29 | 67.48 | 95.06 | 97.76 | 97.79 | 97.88 | 99.98
MBVC-19-18#6 | -28.2 | 0 | 2.56 | 0.17 | 0.24 | 2.04 | 1.21 | 11.35 | ND | 4 | 0 | 0 | 0 | 0 | 0.45 | 0.69 | 1.18 | 2.18 | 3.38 | 4.8 | 6.8 | 9.88 | 14.92 | 20.61 | 28.86 | 46.26 | 76.12 | 87.61 | 88.29 | 88.65 | 100
MBVC-19-19 Composite | VIBRACORE NOT USED IN BORROW AREA DESIGN
MBVC-19-20#1 | -18.3 | 0.5 | 1.76 | 0.3 | 0.46 | 1.11 | 1.72 | 0.52 | ND | 7 | 0 | 0 | 2.48 | 5.63 | 8.73 | 9.17 | 10.59 | 12.5 | 14.19 | 16.05 | 17.63 | 21.47 | 27.52 | 37.5 | 61.34 | 92.65 | 98.77 | 99.44 | 99.46 | 99.48 | 99.98
MBVC-19-20#2 | -19 | 1 | 1.89 | 0.27 | 0.31 | 1.67 | 0.96 | 0.58 | ND | 7 | 0 | 0 | 0 | 0.24 | 1.23 | 1.4 | 1.77 | 2.66 | 3.55 | 4.45 | 5.34 | 7.93 | 13.47 | 25.32 | 57.36 | 92.84 | 98.82 | 99.39 | 99.41 | 99.42 | 99.95
MBVC-19-20#3 | -22 | 4.9 | 2.23 | 0.21 | 0.22 | 2.17 | 0.56 | 1.11 | ND | 8 | 0 | 0 | 0 | 0.16 | 0.16 | 0.27 | 0.3 | 0.46 | 0.6 | 0.73 | 0.82 | 1.11 | 1.88 | 4.87 | 24.57 | 80.61 | 96.81 | 98.82 | 98.88 | 98.89 | 99.94
MBVC-19-20#4 | -25.9 | 0.1 | 2.24 | 0.21 | 0.23 | 2.12 | 0.84 | 1.03 | ND | 7 | 0 | 0 | 0 | 0.41 | 1.06 | 1.4 | 1.53 | 1.88 | 2.18 | 2.5 | 2.73 | 3.26 | 4.24 | 7 | 27 | 74.6 | 96.29 | 98.86 | 98.94 | 98.97 | 100
MBVC-19-20#5 | -27.6 | 0 | 2.2 | 0.22 | 0.25 | 2.01 | 0.87 | 1.35 | ND | 6 | 0 | 0 | 0 | 0.34 | 0.64 | 0.64 | 0.8 | 1.21 | 1.92 | 2.47 | 3.42 | 5.99 | 9.86 | 13.93 | 30.36 | 78.75 | 95.95 | 98.5 | 98.61 | 98.65 | 100
MBVC-19-12#1 | -17.8 | 0.9 | 2.07 | 0.24 | 0.25 | 1.98 | 0.53 | 0.96 | ND | 7 | 0 | 0 | 0 | 0 | 0 | 0 | 0 | 0.04 | 0.09 | 0.26 | 0.43 | 1.16 | 4.31 | 15.27 | 43.93 | 88.25 | 98.1 | 98.99 | 99.03 | 99.04 | 99.97
MBVC-19-18#6 | -28.2 | 0 | 2.56 | 0.17 | 0.24 | 2.04 | 1.21 | 11.35 | ND | 4 | 0 | 0 | 0 | 0 | 0.45 | 0.69 | 1.18 | 2.18 | 3.38 | 4.8 | 6.8 | 9.88 | 14.92 | 20.61 | 28.86 | 46.26 | 76.12 | 87.61 | 88.29 | 88.65 | 100
Cut to -24.5ft NAVD
MBVC-19-20 Composite |  | 7.4 | 2.16 | 0.224 | 0.25 | 2.01 | 0.81 | 0.93 | ND | 7.662162 | 0 | 0 | 0.1675676 | 0.5243243 | 0.8763514 | 1.006486 | 1.174054 | 1.538919 | 1.876216 | 2.234595 | 2.545 | 3.442432 | 5.506081 | 11.13189 | 33.87297 | 83.92419 | 97.36392 | 98.96014 | 99.00986 | 99.02081 | 99.94851